## 151124
TAIYO KANAMONO JAPAN 2015/11/25
tformNo FLN72- | damage ID FLN72- | Model | spec. | GuaranteeNo | Invoice No. | Date | invoice value | Order no. | Ref. | size
6801-A01 | 151028-1 | 747 |  | 38115104 | JP72444 | 05.10.2015 | 286.96 | 2456 | Defective Finish | 10cm
4371-A11 | 151029-1 | 366 | special inlet hole | 28115103 | 91954978 | 11.05.2015 | 578.34 | 2423 | Black Dots (indent) | 2mm
4371-A11 | 151029-2 | 366 | special inlet hole | 28115103 | 91954978 | 11.05.2015 | 578.34 | 2423 | Black Dots (bumpy) | 2mm
4371-A11 | 151029-3 | 366 | special inlet hole | 28115103 | 91954978 | 11.05.2015 | 578.34 | 2423 | Chipped Enamel | 15mm
4371-A11 | 151029-5 | 366 | special inlet hole | 28115103 | 91954978 | 11.05.2015 | 578.34 | 2423 | Black Dots (bumpy) | 2mm
4371-A11 | 151104-1 | 366 | special inlet hole | SEE IMAGE | 91954978 | 11.05.2015 | 578.34 | 2423 | Black Dots (bumpy) | 2mm
1571-A01 | 151029-4 | 344 |  | SEE IMAGE | JP52417 | 19.02.2013 | 390.06 | 2158 | Black Dots (indent) | 2mm
1571-A11 | 151031-1 | 344 | special inlet hole | 32014113 | JP71814 | 04.09.2015 | 445.9 | 2456 | Black Dots (indent) | 2mm
5802-A01 | 151031-4 | 732 |  | SEE IMAGE | 91954978 | 11.05.2015 | 845.43 | 2417 | Black Dots | 2mm
4303-A11 | 151112-1 | 362-1 | special inlet hole | 28215099 | 91954978 | 11.05.2015 | 279.99 | 2417 | Black Dots (bumpy) | 3mm
4373-A11 | 151031-2 | 367 | special inlet hole | 32015229 | JP71814 | 04.09.2015 | 407.52 | 2456 | Chipped Enamel | 30mm
4373-A11 | 151031-3 | 367 | special inlet hole | 12015230 | JP71814 | 04.09.2015 | 407.52 | 2456 | Black mark (bumpy) | 5mm
4373-A11 | 151104-2 | 367 | special inlet hole | 32014328 | JP71814 | 04.09.2015 | 407.52 | 2456 | Defective Finish on overflow hole rim
4373-A11 | 151104-3 | 367 | special inlet hole | 32014328 | JP71814 | 04.09.2015 | 407.52 | 2456 | Defective Finish on overflow hole rim
4373-A11 | 151104-4 | 367 | special inlet hole | 32014328 | JP71814 | 04.09.2015 | 407.52 | 2456 | Defective Finish on overflow hole rim
4373-A11 | 151104-5 | 367 | special inlet hole | 32014328 | JP71814 | 04.09.2015 | 407.52 | 2456 | Defective Finish on overflow hole rim
4373-A11 | 151104-6 | 367 | special inlet hole | 32014328 | JP71814 | 04.09.2015 | 407.52 | 2456 | Defective Finish on overflow hole rim
4373-A11 | 151104-7 | 367 | special inlet hole | 32014328 | JP71814 | 04.09.2015 | 407.52 | 2456 | Defective Finish on overflow hole rim
4373-A11 | 151104-8 | 367 | special inlet hole | 32014328 | JP71814 | 04.09.2015 | 407.52 | 2456 | Defective Finish on overflow hole rim
4373-A11 | 151104-9 | 367 | special inlet hole | 32014328 | JP71814 | 04.09.2015 | 407.52 | 2456 | Defective Finish on overflow hole rim
4373-A11 | 151104-10 | 367 | special inlet hole | 22014330 | JP71814 | 04.09.2015 | 407.52 | 2456 | Defective Finish on overflow hole rim
4373-A11 | 151104-11 | 367 | special inlet hole | 18115100 | JP71814 | 04.09.2015 | 407.52 | 2456 | Defective Finish on overflow hole rim
4373-A11 | 151104-12 | 367 | special inlet hole | 18115100 | JP71814 | 04.09.2015 | 407.52 | 2456 | Defective Finish on overflow hole rim
| total | [5 empty] | 10437.8